## Sheet1
|  | (CU TEST) |  |  |  | (CD TEST)
RC (%) | σc' (kPa) | (σd)f (kPa) | uf (kPa) | σd (kPa) | Δu (kPa) | (σd)f (kPa) | (ɛv)f (%) |  | Pore Pressure @ 100% RC (Contractive to Dilative)
|  | (10% axial strain) |  | (15% axial strain) |  | (10% axial strain) |  |  | σc' (kPa) | ɛa (%)
85 | 100 | 31.9 | 79 | 30.3 | 82.5 | 172.9 | 4.6 |  | 100 | 1.73
| 200 | 66.2 | 165 | 64.3 | 166.8 | 361.9 | 4.9 |  | 200 | 2.85
| 300 | 94.1 | 249 | 88.2 | 252.2 | 530.9 | 5 | 8.695652 | 300 | 5.65
90 | 100 | 45.2 | 69.5 | 42.2 | 72.4 | 216.4 | 3
| 200 | 69.9 | 123 | 65.3 | 125.2 | 398.5 | 3.5
| 300 | 126.5 | 207.3 | 126 | 208.1 | 599.8 | 3.9
92.5 | 100 | 95.5 | 62.6 | 89.5 | 64.3 | - | - |  | ESP @ 92.5% RC
| 200 | 129.1 | 114.2 | 122.1 | 117 | - | - |  | σc' (kPa) | ɛa (%)
| 300 | 155.8 | 194.8 | 152.4 | 197.8 | - | - |  | 100 | 0.36
95 | 100 | 168.1 | 29.2 | 179 | 23.5 | 246.7 | 1.1 |  | 200 | 0.34
| 200 | 288.9 | 59.8 | 307.7 | 54.1 | 453.7 | 2 |  | 300 | 0.11
| 300 | 356.6 | 76.8 | 401.7 | 61 | 664.8 | 2.4
100 | 100 | 410.4 | -75.7 | 440.8 | -93 | 309.9 | -1.1 |  | 4.181818
| 200 | 701.8 | -67 | 710.7 | -82.9 | 544.8 | -0.5 |  | 2.45
| 300 | 831.7 | -34.8 | 866.3 | -49.3 | 802.7 | -0.3 |  | 2.083333
|  |  | (σd)f (kPa) | uf (kPa) |  |  | 92.2271
| 100 | 85 | 31.9 | 79 |  |  | 90.56711
|  | 90 | 45.2 | 69.5 |  |  | 88.68582
|  | 92.5 | 95.5 | 62.6
|  | 95 | 168.1 | 29.2
|  | 100 | 410.4 | -75.7
| 200 | 85 | 66.2 | 165
|  | 90 | 69.9 | 123
|  | 92.5 | 129.1 | 114.2
|  | 95 | 288.9 | 59.8
|  | 100 | 701.8 | -67
| 300 | 85 | 94.1 | 249
|  | 90 | 126.5 | 207.3
|  | 92.5 | 155.8 | 194.8
|  | 95 | 356.6 | 76.8
|  | 100 | 831.7 | -34.8